## FINAL
PRE-DISPATCH INSPECTION REPORT | [11 empty] | FMT NO.- | FSI/804/F03
[12 empty] | REV.DATE.- | 25.09.2024
[12 empty] | REV. NO.- | 00
[12 empty] | PAGE NO | 1 OF 1
| SAMPLE |  |  |  | PDI |  |  |  | LAYOUT
SUPPLIER NAME: |  | MTF |  |  |  | LOT QTY | 50 | PCS | SR NO.: | PDIR/FSI/6626
PART NO.: |  | 40256626 |  |  |  | ACC | 50 | PCS | DATE : |  | DATE : |  | 09.07.2025
PART NAME: |  | SHAFT, DIFF PINION |  |  |  | Heat No. |  |  |  |  | INV QTY.: |  | 50
DRG NO. |  | 40256626 |  | REV | B3 27JN25
Sr No | PARAMETER | SPECIFICATION |  | CHECKING AID | FSI ACTUAL OBSERVATION
|  | Min | Max |  | 1 | 2 | 3 | 4 | 5 | 6 |  |  | Remark
1 | OUTER DIAMETER (After Plating ) | 23.98 | 24.02 | AIR GAUGE | 23.994 | 23.994 | 23.996 | 23.991 | 23.995 | 23.993 |  |  | OK
2 | OUTER DIAMETER ( Before Plating) | Ø 23.983 / 23.958 <CC> |  | AIR GAUGE | 23.97 | 23.972 | 23.968 | 23.961 | 23.965 | 23.968 |  |  | OK
3 | HOLE DISTANCE | 8.2 |  | CMM / RELATION GAUGE | 8.224 | 8.214 | 8.211 | 8.23 | 8.226 | 8.235 |  |  | OK
4 | TOTAL LENGTH | 144 ± 0.50 |  | COMPARATOR & DIAL | 144.08 | 144.12 | 144.03 | 144.06 | 144.04 | 144.1 |  |  | OK
5 | LENGTH | 63.80 ( REF.) |  | ____ | FOR REF. | [7 empty] | OK
6 | SURFACE FINISH | Ra0.38 @ CUT OFF 0.8 |  | SURFACE FINISH TESTER | 0.143 | 0.238 | 0.206 | 0.213 | 0.164 | 0.125 |  |  | OK
7 | CHAMFER WIDTH & ANGLE | 2 X 45° ± 30' X 1 ± 0.50 |  | DEGREE PROTECTOR / VERNIER | FOUND OK 1 X 45° | [7 empty] | OK
8 | HOLE DIAMETER (AFTER HEAT TREATMENT) | Ø 6.8 / 6.6 |  | PIN GAUGE | OK | OK | OK | OK | OK | OK |  |  | OK
9 | HOLE POSITION | Max 0.13 w.r.t A,B |  | CMM | 0.089 | 0.058 | 0.039 | 0.068 | 0.108 | 0.085 |  |  | OK
10 | OIL POCKET DISTANCE | 2 X 17.50 ± 0.50 |  | TEMPLATE | OK | OK | OK | OK | OK | OK |  |  | OK
11 | OIL POCKET LENGTH | 2 X 31.50 ± 0.50 |  | TEMPLATE | OK | OK | OK | OK | OK | OK |  |  | OK
12 | OIL POCKET DEPTH | 4 X 1.00 ± 0.50 |  | CONTOUR | 0.97 | 0.91 | 0.973 | 0.946 | 0.945 | 0.952 |  |  | OK
13 | OIL POCKET DISTANCE | 46± 0.50 |  | ____ | FOR REF. | [7 empty] | OK
14 | RADIUS | 8 X R 6 ± 0.50 |  | RADIUS GAUGE | OK | OK | OK | OK | OK | OK |  |  | OK
15 | OIL POCKET LENGTH | 2 X 31.50 ± 0.50 |  | TEMPLATE | OK | OK | OK | OK | OK | OK |  |  | OK
16 | OIL POCKET DISTANCE | 2 X 17.50 ± 0.50 |  | TEMPLATE | OK | OK | OK | OK | OK | OK |  |  | OK
17 | HOLE CHAMFER ANGLE | 2 X 90° ± 30' |  | DEGREE PROTECTOR | CHECKED WITH DEGREE PROTECTOR AND OBSERVED 90° | [7 empty] | OK
18 | HOLE CHAMFER WIDTH | 2 X 0.25 Max |  | VERNIER | MAX OBSERVED 0.15MM | [7 empty] | OK
19 | RAW MATERIAL | SAE 8620 per J404 |  | SPECTRO ANALYSIS | RMTC REPORT ATTACHED - 2025-26/0002784 | [7 empty] | OK
20 | PART MUST CONFORM TO CLASS 3 PER AAM CLEANLINESS PROCEDURE AAM-2-081 | Class 3 |  | Millipore TC | Refer Millipore Test report - MPR_00015_2025 | [7 empty] | OK
21 | HEAT TREATMENT CASE CARBURIZE TOTAL CASE DEPTH | 0.90 - 1.30mm at 18.5X magnification |  | Stereo Microscope | METALLURGICAL LAB REPORT ATTACHED - MLAB_D9_2025_277 | [7 empty] | OK
22 | SURFACE HARDNESS AFTER CASE CARBURIZING | 59 HRC MIN. |  | ROCKWELL HARDNESS TESTER | METALLURGICAL LAB REPORT ATTACHED - MLAB_D9_2025_277 | [7 empty] | OK
23 | ENP | [11 empty] | OK
| 1)SURFACE HARDNESS | 45- 52 HRC(446-544HV) |  | VICKERS HARDNESS TESTER | METALLURGICAL LAB REPORT ATTACHED - MLAB_D9_2025_277 | [7 empty] | OK
| 2)CORE HARDNESS AFTER PLATING & AGING | 29 -39 HRC |  | ROCKWELL HARDNESS TESTER | METALLURGICAL LAB REPORT ATTACHED - MLAB_D9_2025_277 | [7 empty] | OK
| 3) Plating Hardness | Min. 63 HRC(Min 800 HV) |  | VICKERS HARDNESS TESTER | METALLURGICAL LAB REPORT ATTACHED - MLAB_D9_2025_277 | [7 empty] | OK
| 4) PLATING THICKNESS | 13-18 MICRONS |  | XRF | METALLURGICAL LAB REPORT ATTACHED - MLAB_D9_2025_277 | [7 empty] | OK
24 | FINISH SHAFT MUST SHOW SATISFACTORY TOUGHNESS BY BENDING BEFORE BRAKING | SATISFACTORY TOUGHNESS BY BENDING |  | BEND TEST | Refer Bend Test Report - 250_2025 | [7 empty] | OK
25 | PRODUCTION SAMPLE APPROVAL REQUIRED PRIOP TO PRODUCATION SHIPMENTS. | - |  | VISUAL | OK | OK | OK | OK | OK | OK |  |  | OK
26 | PART MUST BE FREE OF BURRS AND SHARP CORNERS WHICH MAY BE DETRIMENTAL TO SATISFACTORY ASSEMBLY,SAFE HANDLING AND FUNCTION. | VISUAL |  | VISUAL | OK | OK | OK | OK | OK | OK |  |  | OK
27 | GROUND SURFACE TO BE FREE OF CRACKS. | FREE OF CRACKS |  | VISUAL | OK | OK | OK | OK | OK | OK |  |  | OK
28 | TRACEABILITY MARK IN ACCRODENCE WITH AAM PRODUCT SEPC.NO RAISED SURFACE ALLOWLED | NO RAISED SURFACE ALLOWED |  | VISUAL | OK | OK | OK | OK | OK | OK |  |  | OK
29 | HEAT TREATMENT BATCH #.NO RAISED SURFACE ALLOWED | NO RAISED SURFACE ALLOWED |  | VISUAL | OK | OK | OK | OK | OK | OK |  |  | OK
30 | CAD ESTIMATED MASS:495.8 GRAMS - REF | 495.80 Grams |  | WEIGHTING SCALE | 495.8 | 495.81 | 495.83 | 495.85 | 495.82 | 495.82 |  |  | OK
REMARKS : ACCEPTED PARTS MEETS THE DRAWING SPECIFICATION. | [11 empty] | INSPECTED BY: NITIN NANAVARE
SEC. INCHARGE: D.B.KULKARNI