## Part Master
Part Master
Part Number | 71.784.3 | Part Description | Differential Spider
Part Finish Weight | 1.8 Kgs | Finish Drawing | attachment
Material Grade | 16MnCr5 | Forging Drawing | attachment
|  | Heat Treatment Drawing | attachment
Raw Material details
Supplier Name | Forging wt | Gross wt | Section | Forging Root
Om Forge | 2.35 | 3.05 | 65mm | Hammer 3 ton
MTF | 2.4 | 3.35 | 75RCS | 2500 press
Jominy Requirement
J4/16" | 5/16" | 6/16"
28-32 HRC | 27-30 HRC | 25-28 HRC
Heat Treatment Details
Heat Treatment Process | Case Carburizing
Case Depth | 0.9-1.3 mm @513 HV1
Core Hardness | 1100-1300 MPA

## Customer Master
Customer Master
Customer Name | Kessler co | Customer Code | c000100
Address | abtsgmund
Country | Germany

## Vendor Supplier Master
Vendor Supplier Master
Supplier Name | Om Forge | Supplier Code | s000104
Address | Anagar | Supplier Type | Forging
Country | India

## Material Grade Master
Material Grade Master
Grade | 20MnCr5
Element | Min% | Max%
c% | 0.17 | 0.21
Mn% | 1.1 | 1.3
Cr% | 0.5 | 0.9
p% | 0 | 0.025
s% | 0 | 0.025
Mo% | 0.1 | 0.25
Ni% | 0.05 | 0.15
Al% | 0.02 | 0.05
Cu% | 0.02 | 0.05

## Process Master
Process Master
Process Name | Forging
Case Carburizing
QT
Broaching
Normelizing
Gear Shaping